## Sheet1
castNo | coilNo | rawDate
858120 | 1 | 2024-09-01 17:45
758118 | 12 | 2024-09-01 17:36
558101 | 6 | 2024-09-01 17:35
758118 | 11 | 2024-09-01 17:33
558101 | 5 | 2024-09-01 17:20
758118 | 10 | 2024-09-01 16:58
558101 | 4 | 2024-09-01 16:58
758118 | 9 | 2024-09-01 16:56
558101 | 3 | 2024-09-01 16:40
558101 | 2 | 2024-09-01 16:27
558101 | 1 | 2024-09-01 16:24
658099 | 18 | 2024-09-01 15:48
658099 | 17 | 2024-09-01 15:45
758118 | 8 | 2024-09-01 15:43
658099 | 16 | 2024-09-01 14:25
758118 | 7 | 2024-09-01 14:23
758118 | 6 | 2024-09-01 14:07
658099 | 15 | 2024-09-01 14:05
758118 | 5 | 2024-09-01 13:53
658099 | 14 | 2024-09-01 13:40
658099 | 13 | 2024-09-01 13:38
758118 | 4 | 2024-09-01 13:34
758118 | 3 | 2024-09-01 13:32
658099 | 12 | 2024-09-01 13:08
658099 | 11 | 2024-09-01 13:06
758118 | 2 | 2024-09-01 12:55
758118 | 1 | 2024-09-01 12:53
658099 | 10 | 2024-09-01 12:34
658099 | 9 | 2024-09-01 12:32
858116 | 11 | 2024-09-01 12:19
858116 | 10 | 2024-09-01 12:17

## Sheet2
Date | Batch No | Diameter | Material | Coil | UTS | Elongation | Conductivity | Grade | Material | Total order quantity
01.04.2024 | 556845 | 10 | W000000 | 14 | 9.5 | 16.7 | 61.3 | WE20 | WE200095 | 2060
01.04.2024 | 556845 | 10 | W000000 | 15 | 10 | 17.1 | 61.3 | WE20 | WE200095 | 2075
01.04.2024 | 556845 | 10 | W000000 | 16 | 9.9 | 18 | 61.3 | WE20 | WE200095 | 2072
01.04.2024 | 556849 | 10 | W000000 | 1 | 10.2 | 12 | 62 | WE10 | WE100095 | 2088
01.04.2024 | 556849 | 10 | W000000 | 10 | 10.1 | 17.5 | 62 | WE10 | WE100095 | 2068
01.04.2024 | 556849 | 10 | W000000 | 11 | 10.1 | 16.1 | 62 | WE10 | WE100095 | 2089
01.04.2024 | 556849 | 10 | W000000 | 12 | 10 | 16.4 | 62 | WE10 | WE100095 | 2068
01.04.2024 | 556849 | 10 | W000000 | 13 | 9.9 | 15.5 | 62 | WE10 | WE100095 | 2087
01.04.2024 | 556849 | 10 | W000000 | 14 | 9.8 | 13.9 | 62 | WE10 | WE100095 | 2066
01.04.2024 | 556849 | 10 | W000000 | 15 | 9.9 | 16.1 | 62 | WE10 | WE100095 | 2066
01.04.2024 | 556849 | 10 | W000000 | 16 | 9.9 | 14.9 | 62 | WE10 | WE100095 | 2082
01.04.2024 | 556849 | 10 | W000000 | 17 | 10.3 | 15.5 | 62 | WE10 | WE100095 | 2085
01.04.2024 | 556849 | 10 | W000000 | 18 | 9.3 | 13.6 | 62 | WE10 | WE100095 | 2068
01.04.2024 | 556849 | 10 | W000000 | 2 | 10.3 | 14 | 62 | WE10 | WE100095 | 2073
01.04.2024 | 556849 | 10 | W000000 | 3 | 11.5 | 13.3 | 62 | WE10 | WE100095 | 2087
01.04.2024 | 556849 | 10 | W000000 | 4 | 10.2 | 15.1 | 62 | WE10 | WE100095 | 2069
01.04.2024 | 556849 | 10 | W000000 | 5 | 10.5 | 14.7 | 62 | WE10 | WE100095 | 2090
01.04.2024 | 556849 | 10 | W000000 | 6 | 10.5 | 15.2 | 62 | WE10 | WE100095 | 2072
01.04.2024 | 556849 | 10 | W000000 | 7 | 10.2 | 16.2 | 62 | WE10 | WE100095 | 2067
01.04.2024 | 556849 | 10 | W000000 | 8 | 10.2 | 13.7 | 62 | WE10 | WE100095 | 2088

## Sheet3
Sl No | Cast Number | Posting Date | Stack No | Grade | Wt(MT) | Pcs | %SI | %FE | %TI | %V | %CU | %MN | OTHIMP | %AL
1 | 556845 | 01.04.2024 |  | W000 | 6.207 |  | 0.06 | 0.16 | 0.001 | 0.002 | 0.001 | 0.004 | 0.02 | 99.752
2 | 556849 | 01.04.2024 |  | W000 | 37.401 |  | 0.06 | 0.17 | 0.001 | 0.002 | 0.001 | 0.005 | 0.02 | 99.741
3 | 556853 | 01.04.2024 |  | W000 | 29.028 |  | 0.06 | 0.14 | 0.002 | 0.008 | 0.001 | 0.005 | 0.02 | 99.764
4 | 556857 | 02.04.2024 |  | W000 | 29.111 |  | 0.06 | 0.16 | 0.003 | 0.008 | 0.001 | 0.004 | 0.02 | 99.744
5 | 556863 | 03.04.2024 |  | W000 | 30.78 |  | 0.06 | 0.16 | 0.002 | 0.004 | 0.001 | 0.004 | 0.02 | 99.749
6 | 556867 | 03.04.2024 |  | W000 | 32.512 |  | 0.06 | 0.15 | 0.002 | 0.007 | 0.001 | 0.004 | 0.02 | 99.756
7 | 556871 | 04.04.2024 |  | W000 | 34.642 |  | 0.06 | 0.16 | 0.003 | 0.008 | 0.001 | 0.004 | 0.02 | 99.744
8 | 556875 | 04.04.2024 |  | W000 | 34.697 |  | 0.06 | 0.17 | 0.001 | 0.002 | 0.001 | 0.005 | 0.02 | 99.741
9 | 556879 | 04.04.2024 |  | W000 | 11.821 |  | 0.06 | 0.14 | 0.001 | 0.004 | 0.001 | 0.004 | 0.02 | 99.77
10 | 556883 | 05.04.2024 |  | W000 | 31.878 |  | 0.06 | 0.17 | 0.002 | 0.004 | 0.001 | 0.004 | 0.02 | 99.739
11 | 556887 | 06.04.2024 |  | W000 | 8.135 |  | 0.06 | 0.18 | 0.001 | 0.002 | 0.001 | 0.004 | 0.02 | 99.732
12 | 556891 | 06.04.2024 |  | W000 | 34.684 |  | 0.06 | 0.16 | 0.001 | 0.004 | 0.001 | 0.004 | 0.02 | 99.75
13 | 556895 | 06.04.2024 |  | W000 | 32.692 |  | 0.06 | 0.2 | 0.003 | 0.007 | 0.001 | 0.005 | 0.02 | 99.704
14 | 556899 | 07.04.2024 |  | W000 | 36.891 |  | 0.06 | 0.17 | 0.004 | 0.008 | 0.001 | 0.005 | 0.02 | 99.732
15 | 556903 | 07.04.2024 |  | W000 | 30.652 |  | 0.06 | 0.16 | 0.003 | 0.008 | 0.001 | 0.004 | 0.02 | 99.744
16 | 556907 | 07.04.2024 |  | W000 | 6.131 |  | 0.06 | 0.19 | 0.002 | 0.005 | 0.001 | 0.004 | 0.02 | 99.718
17 | 556911 | 08.04.2024 |  | W000 | 30.123 |  | 0.05 | 0.17 | 0.002 | 0.007 | 0.001 | 0.004 | 0.02 | 99.746
18 | 556915 | 09.04.2024 |  | W000 | 24.519 |  | 0.08 | 0.16 | 0.003 | 0.01 | 0.001 | 0.004 | 0.02 | 99.722
19 | 556919 | 09.04.2024 |  | W000 | 24.404 |  | 0.06 | 0.15 | 0.002 | 0.006 | 0.001 | 0.004 | 0.02 | 99.757
20 | 556923 | 10.04.2024 |  | W000 | 8.155 |  | 0.06 | 0.13 | 0.002 | 0.003 | 0.001 | 0.004 | 0.02 | 99.78
21 | 556927 | 10.04.2024 |  | W000 | 34.691 |  | 0.06 | 0.17 | 0.001 | 0.005 | 0.001 | 0.004 | 0.02 | 99.739
22 | 556931 | 10.04.2024 |  | W000 | 28.569 |  | 0.05 | 0.16 | 0.001 | 0.004 | 0.001 | 0.004 | 0.02 | 99.76

## Sheet4
timestamp | timestamp_utc | EMUL_OIL_L_TEMP_PV_VAL0 | EMUL_OIL_L_PR_VAL0 | BATH_TEMP_F5_VAL0 | BATH_TEMP_F6_VAL0 | TUNDISH_TEMP_VAL0 | CAST_NUMBER_MIS_VAL0 | QUENCH_CW_FLOW_ENTRY_VAL0 | QUENCH_CW_FLOW_EXIT_VAL0 | CAST_WHEEL_RPM_VAL0 | BAR_TEMP_VAL0 | COILS_PROD_MIS_VAL0
2024-03-05 00:03 | 2024-03-04 18:33 | 67.73565674 | 2.276472092 | 738.7989502 | 691.8505859 | 583.2075195 | 566609 | -1.125 | -47.75 | 2.110235691 | 125 | 2
2024-03-05 00:08 | 2024-03-04 18:38 | 67.77101135 | 2.260812759 | 748.2418213 | 679.6936035 | 595.4628906 | 566609 | -1.125 | -47.75 | 2.122119188 | 125 | 2
2024-03-05 00:13 | 2024-03-04 18:43 | 67.80044556 | 2.252389908 | 736.7755127 | 668.3122559 | 588.838623 | 566609 | -1.125 | -47.75 | 2.121313572 | 125 | 3
2024-03-05 00:18 | 2024-03-04 18:48 | 67.82884216 | 2.26187706 | 709.831665 | 669.0378418 | 570.4362793 | 566609 | -1.125 | -47.75 | 2.136419773 | 125 | 3
2024-03-05 00:22 | 2024-03-04 18:52 | 67.82174683 | 2.261737823 | 712.7718506 | 690.2080078 | 604.7558594 | 566609 | -1.125 | -47.75 | 2.123327732 | 125 | 3
2024-03-05 00:27 | 2024-03-04 18:57 | 67.88471985 | 2.290927887 | 717.4547119 | 723.7646484 | 566.9379883 | 566609 | -1.125 | -47.75 | 2.116680861 | 125 | 3
2024-03-05 00:32 | 2024-03-04 19:02 | 67.8624115 | 2.27914238 | 696.4329834 | 755.0986328 | 600.0239258 | 566609 | -1.125 | -47.75 | 2.146490574 | 125 | 4
2024-03-05 00:37 | 2024-03-04 19:07 | 67.87846375 | 2.258300781 | 668.2738037 | 763.1408691 | 578.7744141 | 566609 | -1.125 | -47.75 | 2.123730421 | 125 | 4
2024-03-05 00:41 | 2024-03-04 19:11 | 67.88829041 | 2.265068054 | 703.4876709 | 764.5930176 | 582.5720215 | 566609 | -1.125 | -47.75 | 2.125946045 | 125 | 4
2024-03-05 00:46 | 2024-03-04 19:16 | 67.8921051 | 2.279310226 | 711.2523193 | 765.7736816 | 578.0820313 | 566609 | -1.125 | -47.75 | 2.107214451 | 125 | 4
2024-03-05 00:51 | 2024-03-04 19:21 | 67.90722656 | 2.243053436 | 673.2147217 | 769.4433594 | 585.2636719 | 566609 | -1.125 | -47.75 | 2.100769043 | 125 | 5
2024-03-05 00:56 | 2024-03-04 19:26 | 67.90138245 | 2.27255249 | 724.1744385 | 774.4763184 | 611.0527344 | 566609 | -1.125 | -47.75 | 2.123931885 | 125 | 5
2024-03-05 01:00 | 2024-03-04 19:30 | 67.92308044 | 2.254295349 | 753.2344971 | 776.4707031 | 610.0844727 | 566609 | -1.125 | -47.75 | 2.148101807 | 125 | 5
2024-03-05 01:05 | 2024-03-04 19:35 | 67.91824341 | 2.292354584 | 704.9195557 | 778.807373 | 568.8249512 | 566609 | -1.125 | -47.75 | 2.124737501 | 125 | 5
2024-03-05 01:10 | 2024-03-04 19:40 | 67.91937256 | 2.297815323 | 744.2598877 | 778.5847168 | 573.310791 | 566609 | -1.125 | -47.75 | 2.122320652 | 125 | 6
2024-03-05 01:15 | 2024-03-04 19:45 | 67.93440247 | 2.298854828 | 673.5552979 | 776.2202148 | 613.9138184 | 566609 | -1.125 | -47.75 | 2.160186768 | 125 | 6
2024-03-05 01:20 | 2024-03-04 19:50 | 67.93701172 | 2.272863388 | 674.1292725 | 777.458252 | 569.4602051 | 566609 | -1.125 | -47.75 | 2.122723341 | 125 | 6
2024-03-05 01:25 | 2024-03-04 19:55 | 67.95935059 | 2.282300949 | 679.7637939 | 774.4052734 | 583.6940918 | 566609 | -1.125 | -47.75 | 2.119903564 | 125 | 6
2024-03-05 01:30 | 2024-03-04 20:00 | 67.96466064 | 2.278020859 | 760.52771 | 770.2919922 | 604.0498047 | 566609 | -1.125 | -47.75 | 2.123931885 | 125 | 7
2024-03-05 01:35 | 2024-03-04 20:05 | 67.95056152 | 2.279182434 | 701.1243896 | 767.0668945 | 598.5561523 | 566609 | -1.125 | -47.75 | 2.156964064 | 125 | 7
2024-03-05 01:39 | 2024-03-04 20:09 | 67.94445801 | 2.257387161 | 692.4029541 | 764.208252 | 578.1347656 | 566609 | -1.125 | -47.75 | 2.126147509 | 125 | 7
2024-03-05 01:44 | 2024-03-04 20:14 | 67.97271729 | 2.273651123 | 724.2979736 | 763.526123 | 603.5004883 | 566609 | -1.125 | -47.75 | 2.112451077 | 125 | 7
2024-03-05 01:49 | 2024-03-04 20:19 | 68.00398254 | 2.244562149 | 748.9459229 | 760.3017578 | 571.7729492 | 566609 | -1.125 | -47.75 | 2.126751661 | 125 | 8
2024-03-05 01:54 | 2024-03-04 20:24 | 68.00224304 | 2.246164322 | 718.270874 | 756.8674316 | 559.6650391 | 566609 | -1.125 | -47.75 | 2.11365962 | 125 | 8
2024-03-05 01:58 | 2024-03-04 20:28 | 68.02412415 | 2.251245499 | 747.1749268 | 754.5568848 | 597.9086914 | 566609 | -1.125 | -47.75 | 2.110839844 | 125 | 8
2024-03-05 02:03 | 2024-03-04 20:33 | 68.02487183 | 2.289331436 | 745.0406494 | 751.7119141 | 598.8837891 | 566609 | -1.125 | -47.75 | 2.127960205 | 125 | 8